## Sheet1
L0 Voltage
0.66861 | 0.613
0.65406 | 0.618 | 接收 | 频率
0.64611 | 0.623 | 0.618 | 2
0.66302 | 0.628 | 0.623 | 2
0.67764 | 0.633 | 0.628 | 9
0.69416 | 0.638 | 0.633 | 4
0.68058 | 0.643 | 0.638 | 11
0.6434 | 0.648 | 0.643 | 25
0.66922 | 0.653 | 0.648 | 25
0.68232 | 0.658 | 0.653 | 48
0.6886 | 0.663 | 0.658 | 59
0.63789 | 0.668 | 0.663 | 50
0.67941 | 0.673 | 0.668 | 72
0.69084 | 0.678 | 0.673 | 51
0.66239 | 0.683 | 0.678 | 52
0.67764 | 0.688 | 0.683 | 47
0.65536 | 0.693 | 0.688 | 24
0.67705 | 0.698 | 0.693 | 18
0.67287 | 0.703 | 0.698 | 8
0.65144 | 0.708 | 0.703 | 4
0.6365 | 0.713 | 0.708 | 1
0.66239 | 0.718 | 0.713 | 0
0.65406 | 0.723 | 0.718 | 0
0.62796 |  | 0.723 | 0
0.65011 |  | 其他 | 0
0.68058
0.66614
0.6573
0.66738
0.65209
0.68116
0.67347
0.63789
0.68577
0.67527
0.64945
0.67823
0.66113
0.66861
0.67586
0.67166
0.68634
0.66738
0.65922
0.67467
0.67646
0.67287
0.64945
0.62431
0.64745
0.65209
0.67347
0.66983
0.65471
0.65794
0.67764
0.68347
0.66239
0.67166
0.65922
0.67882
0.67823
0.67941
0.66738
0.67586
0.67941
0.6573
0.68804
0.67287
0.64611
0.65794
0.67347
0.67044
0.65275
0.65406
0.668
0.68347
0.66614
0.68174
0.65011
0.62505
0.67941
0.69635
0.64543
0.67407
0.65471
0.65471
0.65858
0.66427
0.66427
0.6869
0.63997
0.67646
0.6829
0.68347
0.66176
0.65078
0.65794
0.65209
0.66113
0.62578
0.67105
0.65011
0.6649
0.65794
0.66427
0.65922
0.67941
0.64611
0.67941
0.65011
0.64203
0.67823
0.67166
0.63719
0.64678
0.69471
0.67764
0.64678
0.64066
0.66552
0.66365
0.67586
0.64678
0.67705
0.67646
0.67882
0.66049
0.6649
0.66738
0.65471
0.67999
0.66176
0.68577
0.63997
0.65922
0.66302
0.65209
0.66113
0.67999
0.67646
0.65209
0.65794
0.668
0.65986
0.68232
0.64879
0.67407
0.66365
0.65471
0.66427
0.68747
0.67044
0.67999
0.68174
0.6829
0.668
0.66302
0.66922
0.68916
0.65922
0.69416
0.63226
0.65078
0.67287
0.668
0.65922
0.65209
0.66113
0.67941
0.6649
0.668
0.6829
0.66861
0.65794
0.66676
0.64812
0.65011
0.67527
0.65858
0.65406
0.65275
0.70172
0.6365
0.6649
0.65922
0.68577
0.65858
0.67705
0.66983
0.65794
0.67999
0.6649
0.61837
0.66614
0.65986
0.65011
0.65601
0.64745
0.66676
0.65794
0.63368
0.66302
0.66738
0.64812
0.67646
0.65922
0.67586
0.66614
0.66049
0.64745
0.67287
0.65275
0.66239
0.63719
0.65209
0.64745
0.62505
0.6829
0.65406
0.65078
0.66049
0.6886
0.66427
0.67467
0.65406
0.67467
0.66983
0.68232
0.64879
0.66983
0.66113
0.67467
0.65209
0.66676
0.70013
0.65011
0.64745
0.65078
0.67044
0.64812
0.63928
0.63579
0.67586
0.67646
0.67882
0.66427
0.65665
0.668
0.65794
0.66552
0.67287
0.68232
0.6914
0.68174
0.69195
0.67105
0.6914
0.64678
0.64272
0.67705
0.66239
0.65471
0.62062
0.64135
0.69306
0.6829
0.6869
0.64408
0.67287
0.67287
0.67646
0.67999
0.64543
0.64945
0.66861
0.65536
0.63368
0.65794
0.65794
0.66738
0.6434
0.668
0.68634
0.66614
0.64945
0.66427
0.65078
0.65794
0.64272
0.67044
0.64879
0.69416
0.65601
0.65858
0.66861
0.66738
0.65601
0.67586
0.65794
0.67105
0.64745
0.65858
0.67287
0.65794
0.66983
0.64272
0.66113
0.66676
0.66239
0.6958
0.68174
0.63012
0.65665
0.67527
0.66552
0.64879
0.66552
0.63859
0.65406
0.64135
0.65601
0.67586
0.63083
0.64135
0.65794
0.62723
0.69028
0.68634
0.668
0.65209
0.66614
0.64066
0.6829
0.67287
0.68058
0.66302
0.66983
0.66738
0.66614
0.67407
0.69852
0.66239
0.65858
0.67705
0.66049
0.63789
0.63789
0.67527
0.68804
0.65601
0.68232
0.6886
0.64945
0.64203
0.66861
0.67287
0.65922
0.62358
0.6869
0.66614
0.64272
0.64678
0.67467
0.69195
0.6852
0.6573
0.67467
0.65275
0.65341
0.67646
0.67407
0.68116
0.67941
0.62578
0.62868
0.65986
0.65078
0.65922
0.66049
0.68916
0.67105
0.67823
0.66302
0.68347
0.66676
0.65858
0.67646
0.65794
0.66365
0.65665
0.61535
0.68462
0.66676
0.67105
0.65471
0.66922
0.64611
0.67166
0.64203
0.66302
0.66049
0.68804
0.65665
0.70278
0.63928
0.65406
0.67226
0.67287
0.66365
0.67347
0.65858
0.65011
0.69635
0.65406
0.67347
0.6573
0.66365
0.67105
0.65665
0.64611
0.69195
0.67287
0.64678
0.66427
0.66676
0.63997
0.66983
0.66049
0.70331
0.65209
0.67586
0.67287
0.67586
0.63928
0.66427
0.67044
0.65341
0.65406
0.67764
0.65986
0.65275
0.68634
0.64945
0.66676
0.66302
0.67586
0.67941
0.67226
0.65665
0.68116
0.67941
0.68577
0.67823
0.64203
0.68577
0.62358
0.67527
0.66676
0.67941
0.64203
0.64611
0.66676
0.65601
0.65922
0.64945
0.6123
0.68232
0.65341
0.66239
0.65011
0.6869
0.66239
0.69028
0.64135
0.67764
0.6852
0.69084
0.67347
0.64272
0.66738
0.66676
0.65011
0.668
0.66983
0.6573
0.66861
0.66552
0.67044
0.65665
0.64272
0.64066
0.68804
0.66239
0.6869
0.66049
0.64945
0.68405
0.66427
0.67467
0.668
0.67823
0.65665
0.65471
0.68405
0.67287
0.66113
0.65144
0.65794
0.64543
0.66614
0.64408